## Hysteresis Loop, 25 °C
Displacement (No Load, 25 °C, 150 V Max)
|  | Voltage (V) | Displacement (µm, increasing) | Displacement (µm, decreasing)
|  | 0 | 0.02206 | 0.052
|  | 10 | 0.20025 | 0.34686
|  | 20 | 0.40817 | 0.62532
|  | 30 | 0.62724 | 0.89152
Product Raw Data |  | 40 | 0.84647 | 1.12634
Ø8.3 mm Cofired Piezo Chip with Ø3.0 mm Through Hole, 150 V, 2.6 µm Displacement |  | 50 | 1.06457 | 1.33497
|  | 60 | 1.2717 | 1.52921
Item # | PA44LE, PA44LEW | 70 | 1.47076 | 1.70381
DISCLAIMER: The data presented here are typical. Slight variations in performance data will occur from lot to lot. Please contact Technical Support with any questions regarding the use or reliability of this data. |  | 80 | 1.65789 | 1.85924
|  | 90 | 1.82885 | 2.00942
|  | 100 | 1.99704 | 2.14214
|  | 110 | 2.14727 | 2.26901
|  | 120 | 2.28993 | 2.37918
|  | 130 | 2.42368 | 2.48511
This data may be used in publications. However, please cite Thorlabs as the source. |  | 140 | 2.55028 | 2.58176
|  | 150 | 2.66755 | 2.66755
Additional Information:

## Hysteresis Loop, 80 °C
Displacement (No Load, 80 °C, 150 V Max)
|  | Voltage (V) | Displacement (µm, increasing) | Displacement (µm, decreasing)
|  | 0 | 0.01081 | 0.01191
|  | 10 | 0.24661 | 0.395
|  | 20 | 0.50739 | 0.74795
|  | 30 | 0.80012 | 1.05172
Product Raw Data |  | 40 | 1.06787 | 1.34461
Ø8.3 mm Cofired Piezo Chip with Ø3.0 mm Through Hole, 150 V, 2.6 µm Displacement |  | 50 | 1.32128 | 1.59732
|  | 60 | 1.5823 | 1.83265
Item # | PA44LE, PA44LEW | 70 | 1.85952 | 2.05498
DISCLAIMER: The data presented here are typical. Slight variations in performance data will occur from lot to lot. Please contact Technical Support with any questions regarding the use or reliability of this data. |  | 80 | 2.07575 | 2.26909
|  | 90 | 2.29823 | 2.46386
|  | 100 | 2.51587 | 2.66457
|  | 110 | 2.6873 | 2.8212
|  | 120 | 2.89216 | 2.99326
|  | 130 | 3.07283 | 3.12929
This data may be used in publications. However, please cite Thorlabs as the source. |  | 140 | 3.23612 | 3.28036
|  | 150 | 3.42258 | 3.42258
Additional Information:

## Displacement vs Temp
Displacement at 150 V vs. Temperature
|  | Temperature (°C) | Displacement (µm)
|  | 20 | 2.6062
|  | 30 | 2.7392
|  | 40 | 2.8749
|  | 50 | 3.0102
Product Raw Data |  | 60 | 3.1468
Ø8.3 mm Cofired Piezo Chip with Ø3.0 mm Through Hole, 150 V, 2.6 µm Displacement |  | 70 | 3.2856
|  | 80 | 3.4208
Item # | PA44LE, PA44LEW
DISCLAIMER: The data presented here are typical. Slight variations in performance data will occur from lot to lot. Please contact Technical Support with any questions regarding the use or reliability of this data.
This data may be used in publications. However, please cite Thorlabs as the source.
Additional Information:

## Temp vs Frequency
Temperature Increase vs. Drive Voltage Frequency
|  | Frequency (Hz) | Temperature Increase (°C)
|  | 1 | 0.08
|  | 10 | 0.18
|  | 50 | 0.27
|  | 100 | 0.57
Product Raw Data |  | 500 | 3.02
Ø8.3 mm Cofired Piezo Chip with Ø3.0 mm Through Hole, 150 V, 2.6 µm Displacement |  | 1000 | 5.55
|  | 5000 | 25.11
Item # | PA44LE, PA44LEW
DISCLAIMER: The data presented here are typical. Slight variations in performance data will occur from lot to lot. Please contact Technical Support with any questions regarding the use or reliability of this data.
This data may be used in publications. However, please cite Thorlabs as the source.
Additional Information:

## Frequency vs Load
Resonant Frequency vs Applied Load
|  | Applied Load (g) | Resonant Frequency (kHz)
|  | 1 | 226.44284
|  | 5 | 110.14359
|  | 15 | 64.58376
|  | 20 | 56.04145
Product Raw Data |  | 25 | 50.18446
Ø8.3 mm Cofired Piezo Chip with Ø3.0 mm Through Hole, 150 V, 2.6 µm Displacement |  | 30 | 45.84823
|  | 35 | 42.47126
Item # | PA44LE, PA44LEW | 40 | 39.74512
DISCLAIMER: The data presented here are typical. Slight variations in performance data will occur from lot to lot. Please contact Technical Support with any questions regarding the use or reliability of this data. |  | 45 | 37.48447
|  | 50 | 35.57031
|  | 55 | 33.92232
|  | 60 | 32.48402
|  | 65 | 31.21441
|  | 70 | 30.08291
This data may be used in publications. However, please cite Thorlabs as the source. |  | 75 | 29.06616
|  | 80 | 28.14599
|  | 85 | 27.30802
|  | 90 | 26.5407
Additional Information: |  | 95 | 25.83462
|  | 100 | 25.18206
|  | 120 | 22.99255
|  | 140 | 21.29
|  | 160 | 19.9171
|  | 180 | 18.77958
|  | 200 | 17.81706
|  | 250 | 15.93797
|  | 300 | 14.55047
|  | 350 | 13.47189
|  | 400 | 12.60233
|  | 500 | 11.27255
|  | 600 | 10.29079
|  | 700 | 9.52769
|  | 800 | 8.91253
|  | 900 | 8.40295
|  | 1000 | 7.97185
|  | 1200 | 7.27741
|  | 1400 | 6.73767
|  | 1600 | 6.30258
|  | 1800 | 5.94218
|  | 2000 | 5.63729
|  | 2400 | 5.14617
|  | 2800 | 4.76446
|  | 3000 | 4.60292
|  | 3600 | 4.2019
|  | 4000 | 3.98628
|  | 5000 | 3.56546
|  | 6000 | 3.25482
|  | 7000 | 3.01338
|  | 8000 | 2.81877
|  | 8500 | 2.73461
|  | 10000 | 2.52119
|  | 12000 | 2.30153
|  | 14000 | 2.1308
|  | 15000 | 2.05855
|  | 18000 | 1.8792
|  | 20000 | 1.78276
|  | 24000 | 1.62743
|  | 30000 | 1.45562
|  | 35000 | 1.34765
|  | 40000 | 1.26061
|  | 50000 | 1.12752
|  | 60000 | 1.02928
|  | 70000 | 0.95293
|  | 80000 | 0.89139
|  | 90000 | 0.84041